## Survey_Measurements
Pressure Vessel V-2201 Statutory Thickness Survey ¦ Generated: 2026-09-13 15:24 UTC
Equipment ID | V-2201
Report Ref | INS-PV-0087
Inspection Date | 2026-09-03
Governing Code | API 510 / OISD-130
Calculated t_min | 5.3998 mm
Component | Nominal (mm) | Measured (mm) | Corrosion Consumed (mm) | Remaining Allowance | Status
Shell (Top) | 12 | 11.6 | 0.4 | 87% | Acceptable
Shell (Bottom) | 12 | 11.2 | 0.8 | 78% | Acceptable
Head (Top) | 14 | 13.7 | 0.3 | 91% | Acceptable

## Calculation_Trace
Pressure Vessel V-2201 Statutory Thickness Survey ¦ Generated: 2026-09-13 15:24 UTC
Step No. | Evaluation Step | Intermediate Reduction
1 | Reduction | Variable substitution: E = 0.85, P = 10.5, R = 600.0, S = 1380.0
2 | Reduction | 10.5 × 600 = 6300
3 | Reduction | 1380 × 0.85 = 1173
4 | Reduction | 0.6 × 10.5 = 6.3
5 | Reduction | 1173 - 6.3 = 1166.7
6 | Reduction | 6300 ÷ 1166.7 = 5.39985
7 | Reduction | Final result: (P * R) / (S * E - 0.6 * P) = 5.39985